## v-Modulus
Pre-Treatment - C1 |  |  |  |  | Post-Treatment - C1 |  |  |  |  | Pre-Treatment - C2 |  |  |  |  | Post-Treatment - C2 |  |  |  |  | Pre-Treatment - C3 |  |  |  |  | Post-Treatment - C3 | [5 empty] | Poisson's ratio |  | Young's modulus
Length [m] | Vp [m/s] | Vs [m/s] | Pre-Treatment ν C1 | Pre-Treatment Escr C1 | Length [m] | Vp [m/s] | Vs [m/s] | Post-Treatment ν C1 | Post-Treatment Escr C1 | Length [m] | Vp [m/s] | Vs [m/s] | Pre-Treatment ν C2 | Pre-Treatment Escr C2 | Length [m] | Vp [m/s] | Vs [m/s] | Post-Treatment ν C2 | Post-Treatment Escr C2 | Length [m] | Vp [m/s] | Vs [m/s] | Pre-Treatment ν C3 | Pre-Treatment Escr C3 | Length [m] | Vp [m/s] | Vs [m/s] | Post-Treatment ν C3 | Post-Treatment Escr C3 |  | Average
1778.54 | 3909.09 | 2031.1 | 0.315099 | 14.13696 | 1778.54 | 5958.85 | 3678.31 | 0.192192 | 61.85296 | 1778.54 | 4806.97 | 2484.57 | 0.317729 | 18.53191 | 1778.54 | 5580.86 | 3300.32 | 0.231111 | 54.11138 | 1778.54 | 3401.12 | 1800.96 | 0.305178 | 14.33706 | 1778.54 | 6047.05 | 3854.7 | 0.15776 | 96.7676 | Pre-Treatment - 1 | 0.321771 | [-] | 14.58245 | [GPa]
1778.58 | 4184.21 | 2114.83 | 0.328443 | 15.02794 | 1778.58 | 5870.65 | 3577.51 | 0.204639 | 57.60785 | 1778.58 | 4541.65 | 2278.2 | 0.331885 | 15.25793 | 1778.58 | 5404.47 | 3174.32 | 0.236662 | 49.69711 | 1778.58 | 3879.9 | 2065.55 | 0.302242 | 18.9389 | 1778.58 | 5807.66 | 3627.91 | 0.18003 | 83.44954 | Post-Treatment - 1 | 0.1984155 | [-] | 59.73041 | [GPa]
[30 empty] | Pre-Treatment - 2 | 0.324807 | [-] | 16.89492 | [GPa]
[30 empty] | Post-Treatment - 2 | 0.2338865 | [-] | 51.90424 | [GPa]
2a | [29 empty] | Pre-Treatment - 3 | 0.30371 | [-] | 16.63798 | [GPa]
[10 empty] | 2b | [11 empty] | 2c | [7 empty] | Post-Treatment - 3 | 0.168895 | [-] | 90.10857 | [GPa]
Average
[30 empty] | Pre-Treatment - 1 | 0.321771 | [-] | 14.58245 | [GPa]
[30 empty] | Pre-Treatment - 2 | 0.324807 | [-] | 16.89492 | [GPa]
[30 empty] | Pre-Treatment - 3 | 0.30371 | [-] | 16.63798 | [GPa]
[30 empty] | Post-Treatment - 1 | 0.1984155 | [-] | 59.73041 | [GPa]
[30 empty] | Post-Treatment - 2 | 0.2338865 | [-] | 51.90424 | [GPa]
[30 empty] | Post-Treatment - 3 | 0.168895 | [-] | 90.10857 | [GPa]

## UCS
Pre-Treatment - C1 |  | Post-Treatment - C1 |  | Pre-Treatment - C2 |  | Post-Treatment - C2 |  | Pre-Treatment - C3 |  | Post-Treatment - C3
Depth [m] | UCS [MPa] | Depth [m] | UCS [MPa] | Depth [m] | UCS [MPa] | Depth [m] | UCS [MPa] | Depth [m] | UCS [MPa] | Depth [m] | UCS [MPa]
1778.5213 | 74.7366 | 1778.5213 | 147.475 | 1778.5213 | 79.0403 | 1778.5213 | 127.517 | 1778.5213 | 73.6751 | 1778.5213 | 160.45
1778.5233 | 68.7107 | 1778.5233 | 144.897 | 1778.5233 | 76.181 | 1778.5233 | 131.124 | 1778.5235 | 78.9503 | 1778.5235 | 161.497 |  |  |  | 3a
1778.5253 | 73.3499 | 1778.5253 | 146.182 | 1778.5253 | 75.2461 | 1778.5253 | 126.205 | 1778.5255 | 95.7619 | 1778.5255 | 165.918
1778.5273 | 77.2083 | 1778.5273 | 137.535 | 1778.5273 | 76.459 | 1778.5273 | 124.843 | 1778.5275 | 89.4011 | 1778.5275 | 173.194 |  | Average
1778.5293 | 80.8488 | 1778.5293 | 141.658 | 1778.5293 | 84.2434 | 1778.5293 | 119.048 | 1778.5295 | 91.2087 | 1778.5295 | 176.869 | Pre-Treatment - C1 | 77.378 | [Mpa]
1778.5313 | 94.1879 | 1778.5313 | 142.026 | 1778.5313 | 88.9511 | 1778.5313 | 118.503 | 1778.5315 | 81.7692 | 1778.5315 | 174.816 | Post-Treatment - C1 | 157.637 | [Mpa]
1778.5333 | 101.762 | 1778.5333 | 140.986 | 1778.5333 | 83.7079 | 1778.5333 | 113.797 | 1778.5335 | 76.3148 | 1778.5335 | 178.374 | Pre-Treatment - C2 | 75.96622 | [Mpa]
1778.5353 | 94.467 | 1778.5353 | 139.637 | 1778.5353 | 79.582 | 1778.5353 | 104.206 | 1778.5355 | 62.3582 | 1778.5355 | 182.235 | Post-Treatment - C2 | 97.02857 | [Mpa]
1778.5373 | 75.5553 | 1778.5373 | 147.042 | 1778.5373 | 80.4658 | 1778.5373 | 103.966 | 1778.5375 | 68.3097 | 1778.5375 | 185.958 | Pre-Treatment - C3 | 78.92031 | [Mpa]
1778.5393 | 71.8165 | 1778.5393 | 152.85 | 1778.5393 | 76.2249 | 1778.5393 | 102.47 | 1778.5395 | 75.2665 | 1778.5395 | 183.42 | Post-Treatment - C3 | 165.1979 | [Mpa]
1778.5413 | 66.6325 | 1778.5413 | 148.61 | 1778.5413 | 71.3189 | 1778.5413 | 98.9623 | 1778.5415 | 69.442 | 1778.5415 | 183.09 |  |  | [Mpa]
1778.5433 | 59.6476 | 1778.5433 | 151.059 | 1778.5433 | 75.7405 | 1778.5433 | 99.6397 | 1778.5435 | 67.8465 | 1778.5435 | 180.143 |  |  | [Mpa]
1778.5453 | 73.0347 | 1778.5453 | 154.673 | 1778.5453 | 79.584 | 1778.5453 | 105.106 | 1778.5455 | 79.004 | 1778.5455 | 174.259 |  |  | [Mpa]
1778.5473 | 88.7836 | 1778.5473 | 153.501 | 1778.5473 | 76.1393 | 1778.5473 | 103.464 | 1778.5475 | 68.969 | 1778.5475 | 167.705 |  |  | [Mpa]
1778.5493 | 86.9585 | 1778.5493 | 148.207 | 1778.5493 | 77.2125 | 1778.5493 | 100.239 | 1778.5495 | 64.4283 | 1778.5495 | 168.932 |  |  | [Mpa]
1778.5513 | 86.8759 | 1778.5513 | 152.936 | 1778.5513 | 80.0402 | 1778.5513 | 101.169 | 1778.5515 | 77.5139 | 1778.5515 | 173.043
1778.5533 | 78.2113 | 1778.5533 | 157.448 | 1778.5533 | 79.9299 | 1778.5533 | 103.987 | 1778.5535 | 86.9004 | 1778.5535 | 172.193
1778.5553 | 72.2221 | 1778.5553 | 153.239 | 1778.5553 | 77.3571 | 1778.5553 | 103.653 | 1778.5555 | 76.943 | 1778.5555 | 166.636
1778.5573 | 66.0889 | 1778.5573 | 149.354 | 1778.5573 | 78.9309 | 1778.5573 | 104.979 | 1778.5575 | 75.0433 | 1778.5575 | 157.883
1778.5593 | 74.6397 | 1778.5593 | 152.283 | 1778.5593 | 77.4154 | 1778.5593 | 105.452 | 1778.5595 | 76.1978 | 1778.5595 | 148.83
1778.5613 | 65.676 | 1778.5613 | 151.375 | 1778.5613 | 70.7111 | 1778.5613 | 102.466 | 1778.5615 | 81.7319 | 1778.5615 | 148.158
1778.5633 | 81.2389 | 1778.5633 | 148.881 | 1778.5633 | 68.1309 | 1778.5633 | 93.5043 | 1778.5635 | 83.7226 | 1778.5635 | 150.443
1778.5653 | 87.9645 | 1778.5653 | 151.689 | 1778.5653 | 70.0272 | 1778.5653 | 88.0584 | 1778.5655 | 90.6023 | 1778.5655 | 155.222
1778.5673 | 102.437 | 1778.5673 | 158.77 | 1778.5673 | 72.6326 | 1778.5673 | 90.9514 | 1778.5675 | 98.8239 | 1778.5675 | 163.437 |  | Average
1778.5693 | 92.3653 | 1778.5693 | 159.961 | 1778.5693 | 73.1719 | 1778.5693 | 91.9636 | 1778.5695 | 103.761 | 1778.5695 | 170.233 | Pre-Treatment - 1 | 77.378 | MPa
1778.5713 | 114.07 | 1778.5713 | 158.93 | 1778.5713 | 76.289 | 1778.5713 | 92.8319 | 1778.5715 | 93.121 | 1778.5715 | 167.108 | Pre-Treatment - 2 | 75.96622 | MPa | 3b
1778.5733 | 118.731 | 1778.5733 | 156.886 | 1778.5733 | 74.4915 | 1778.5733 | 93.3787 | 1778.5735 | 87.5648 | 1778.5735 | 161.287 | Pre-Treatment - 3 | 78.92031 | MPa
1778.5753 | 100.288 | 1778.5753 | 156.019 | 1778.5753 | 71.5389 | 1778.5753 | 92.0714 | 1778.5755 | 81.1443 | 1778.5755 | 155.664 | Post-Treatment - 1 | 157.637 | MPa
1778.5773 | 67.9807 | 1778.5773 | 156.124 | 1778.5773 | 67.7876 | 1778.5773 | 86.9725 | 1778.5775 | 80.5782 | 1778.5775 | 157.022 | Post-Treatment - 2 | 97.02857 | MPa
1778.5793 | 59.9013 | 1778.5793 | 149.371 | 1778.5793 | 72.2071 | 1778.5793 | 87.7376 | 1778.5795 | 76.536 | 1778.5795 | 154.846 | Post-Treatment - 3 | 165.1979 | MPa
1778.5813 | 49.9087 | 1778.5813 | 149.11 | 1778.5813 | 79.6671 | 1778.5813 | 92.2015 | 1778.5815 | 81.9929 | 1778.5815 | 156.803
1778.5833 | 56.1258 | 1778.5833 | 150.478 | 1778.5833 | 85.5162 | 1778.5833 | 100.354 | 1778.5835 | 83.0471 | 1778.5835 | 154.207
1778.5853 | 65.4165 | 1778.5853 | 151.994 | 1778.5853 | 88.7981 | 1778.5853 | 106.177 | 1778.5855 | 71.5923 | 1778.5855 | 158.997
1778.5873 | 88.3985 | 1778.5873 | 152.247 | 1778.5873 | 88.7522 | 1778.5873 | 106.051 | 1778.5875 | 63.7995 | 1778.5875 | 151.356
1778.5893 | 96.6117 | 1778.5893 | 160.47 | 1778.5893 | 84.448 | 1778.5893 | 104.278 | 1778.5895 | 69.5573 | 1778.5895 | 153.283
1778.5913 | 91.9989 | 1778.5913 | 160.584 | 1778.5913 | 79.4213 | 1778.5913 | 103.992 | 1778.5915 | 63.0218 | 1778.5915 | 152.853
1778.5933 | 76.6465 | 1778.5933 | 162.375 | 1778.5933 | 68.6025 | 1778.5933 | 96.0842 | 1778.5935 | 58.3987 | 1778.5935 | 161.45
1778.5953 | 74.0725 | 1778.5953 | 159.937 | 1778.5953 | 53.9328 | 1778.5953 | 85.0948 | 1778.5955 | 76.3526 | 1778.5955 | 164.594 |  | Average
1778.5973 | 64.7908 | 1778.5973 | 160.165 | 1778.5973 | 55.1296 | 1778.5973 | 77.709 | 1778.5975 | 72.5311 | 1778.5975 | 173.061 | Pre-Treatment | 77.42151 | MPa
1778.5993 | 64.4729 | 1778.5993 | 154.808 | 1778.5993 | 63.0449 | 1778.5993 | 75.1804 | 1778.5995 | 61.4387 | 1778.5995 | 171.686 | Post-Microbial Treatment | 139.9545 | MPa
1778.6013 | 70.4917 | 1778.6013 | 160.975 | 1778.6013 | 67.5294 | 1778.6013 | 65.81 | 1778.6015 | 74.7071 | 1778.6015 | 171.354
1778.6033 | 64.2997 | 1778.6033 | 164.085 | 1778.6033 | 79.952 | 1778.6033 | 63.0483 | 1778.6035 | 80.5055 | 1778.6035 | 164.418
1778.6053 | 63.6109 | 1778.6053 | 169.13 | 1778.6053 | 96.1987 | 1778.6053 | 67.9439 | 1778.6055 | 80.3344 | 1778.6055 | 163.064
1778.6073 | 69.7911 | 1778.6073 | 172.037 | 1778.6073 | 93.9602 | 1778.6073 | 67.5865 | 1778.6075 | 82.923 | 1778.6075 | 161.965
1778.6093 | 66.0834 | 1778.6093 | 177.811 | 1778.6093 | 82.5075 | 1778.6093 | 61.2993 | 1778.6095 | 96.6157 | 1778.6095 | 163.629
1778.6113 | 64.3425 | 1778.6113 | 173.867 | 1778.6113 | 77.6719 | 1778.6113 | 65.0514 | 1778.6115 | 89.3747 | 1778.6115 | 162.659
1778.6133 | 80.1493 | 1778.6133 | 170.438 | 1778.6133 | 75.6774 | 1778.6133 | 70.7874 | 1778.6135 | 90.1723 | 1778.6135 | 160.057
1778.6153 | 91.2411 | 1778.6153 | 169.866 | 1778.6153 | 71.5131 | 1778.6153 | 76.4202 | [7 empty] | 3c
1778.6173 | 88.011 | 1778.6173 | 162.701 | 1778.6173 | 71.7422 | 1778.6173 | 84.7827
1778.6193 | 94.0786 | 1778.6193 | 160.038 | 1778.6193 | 78.4704 | 1778.6193 | 99.0156
1778.6213 | 90.4306 | 1778.6213 | 158.662 | 1778.6213 | 73.2648 | 1778.6213 | 98.7079
1778.6233 | 91.362 | 1778.6233 | 165.195 | 1778.6233 | 68.9736 | 1778.6233 | 111.63
1778.6253 | 74.4752 | 1778.6253 | 164.945 | 1778.6253 | 63.9954 | 1778.6253 | 108.258
1778.6273 | 69.1873 | 1778.6273 | 171.683 | 1778.6273 | 63.1478 | 1778.6273 | 98.0646
1778.6293 | 72.7396 | 1778.6293 | 175.25 | 1778.6293 | 63.5531 | 1778.6293 | 96.302
1778.6313 | 75.1815 | 1778.6313 | 176.006 | 1778.6313 | 69.7364 | 1778.6313 | 107.707
1778.6333 | 56.991 | 1778.6333 | 176.855 | 1778.6333 | 74.9316 | 1778.6333 | 100.364
1778.6353 | 51.9282 | 1778.6353 | 177.505 | 1778.6353 | 83.3975 | 1778.6353 | 102.662
1778.6373 | 64.0095 | 1778.6373 | 175.229 | 1778.6373 | 87.7134 | 1778.6373 | 113.857
1778.6393 | 59.4427 | 1778.6393 | 164.172

## Ks
Pre-Treatment - C1 | [6 empty] | Post-Treatment - C1 | [6 empty] | Pre-Treatment - C2 | [6 empty] | Post-Treatment - C2 | [6 empty] | Pre-Treatment - C3 | [6 empty] | Post-Treatment - C3
Depth [m] | FT [N] | R=w/2 | 5 | Ks [Mpa·√m] | Mean (Average) | 2.779111 | Depth [m] | FT [N] | R=w/2 | 5 | Ks [Mpa·√m] | Mean (Average) | 8.603825 | Depth [m] | FT [N] | R=w/2 | 5 | Ks [Mpa·√m] | Mean (Average) | 2.215266 | Depth [m] | FT [N] | R=w/2 | 5 | Ks [Mpa·√m] | Mean (Average) | 8.171934 | Depth [m] | FT [N] | R=w/2 | 5 | Ks [Mpa·√m] | Mean (Average) | 2.829583 | Depth [m] | FT [N] | R=w/2 | 5 | Ks [Mpa·√m] | Mean (Average) | 8.203042 |  |  |  | 4a
1778.52 | 109.1 | d | 0.25 | 2.182 | Standard Deviation | 0.6790808 | 1778.52 | 399.2 | d | 0.25 | 7.984 | Standard Deviation | 0.3641462 | 1778.52 | 171.5 | d | 0.25 | 3.43 | Standard Deviation | 0.7710651 | 1778.52 | 486.7 | d | 0.25 | 9.734 | Standard Deviation | 1.076602 | 1778.52 | 132.8 | d | 0.25 | 2.656 | Standard Deviation | 0.2822723 | 1778.52 | 373.6 | d | 0.25 | 7.472 | Standard Deviation | 0.5463267
1778.52 | 122.7 |  |  | 2.454 | Standard Error | 0.08555614 | 1778.52 | 405.2 |  |  | 8.104 | Standard Error | 0.04587811 | 1778.52 | 189.4 |  |  | 3.788 | Standard Error | 0.09872477 | 1778.52 | 517.3 |  |  | 10.346 | Standard Error | 0.1378448 | 1778.52 | 134.1 |  |  | 2.682 | Standard Error | 0.0407425 | 1778.52 | 385.7 |  |  | 7.714 | Standard Error | 0.07885546
1778.52 | 129.6 |  |  | 2.592 |  |  | 1778.52 | 400.6 |  |  | 8.012 |  |  | 1778.52 | 190.2 |  |  | 3.804 |  |  | 1778.52 | 517.7 |  |  | 10.354 |  |  | 1778.52 | 131.5 |  |  | 2.63 |  |  | 1778.52 | 403.3 |  |  | 8.066
1778.53 | 136.9 |  |  | 2.738 |  |  | 1778.53 | 405.3 |  |  | 8.106 |  |  | 1778.52 | 181.8 |  |  | 3.636 |  |  | 1778.52 | 512.9 |  |  | 10.258 |  |  | 1778.52 | 123 |  |  | 2.46 |  |  | 1778.52 | 415 |  |  | 8.3 |  |  |  | Average
1778.53 | 141.8 |  |  | 2.836 |  |  | 1778.53 | 413.8 |  |  | 8.276 |  |  | 1778.53 | 177.1 |  |  | 3.542 |  |  | 1778.53 | 503.3 |  |  | 10.066 |  |  | 1778.53 | 122.2 |  |  | 2.444 |  |  | 1778.53 | 428.6 |  |  | 8.572 |  |  | Pre-Treatment - 1 | 2.779111 | [Mpa.√m]
1778.53 | 140.7 |  |  | 2.814 |  |  | 1778.53 | 415.9 |  |  | 8.318 |  |  | 1778.53 | 171.7 |  |  | 3.434 |  |  | 1778.53 | 496.5 |  |  | 9.93 |  |  | 1778.53 | 117.4 |  |  | 2.348 |  |  | 1778.53 | 456.7 |  |  | 9.134 |  |  | Post-Treatment - 1 | 8.603825 | [Mpa.√m]
1778.53 | 145.2 |  |  | 2.904 |  |  | 1778.53 | 416.9 |  |  | 8.338 |  |  | 1778.53 | 159.8 |  |  | 3.196 |  |  | 1778.53 | 478.8 |  |  | 9.576 |  |  | 1778.53 | 107.4 |  |  | 2.148 |  |  | 1778.53 | 447.8 |  |  | 8.956 |  |  | Pre-Treatment - 2 | 2.215266 | [Mpa.√m]
1778.53 | 151.1 |  |  | 3.022 |  |  | 1778.53 | 426.4 |  |  | 8.528 |  |  | 1778.53 | 153 |  |  | 3.06 |  |  | 1778.53 | 471.5 |  |  | 9.43 |  |  | 1778.53 | 105.2 |  |  | 2.104 |  |  | 1778.53 | 453.2 |  |  | 9.064 |  |  | Post-Treatment - 2 | 8.171934 | [Mpa.√m]
1778.54 | 150.4 |  |  | 3.008 |  |  | 1778.54 | 425 |  |  | 8.5 |  |  | 1778.53 | 146 |  |  | 2.92 |  |  | 1778.53 | 459.8 |  |  | 9.196 |  |  | 1778.53 | 119.6 |  |  | 2.392 |  |  | 1778.53 | 453.9 |  |  | 9.078 |  |  | Pre-Treatment - 3 | 2.829583 | [Mpa.√m]
1778.54 | 152.6 |  |  | 3.052 |  |  | 1778.54 | 420.6 |  |  | 8.412 |  |  | 1778.54 | 130.2 |  |  | 2.604 |  |  | 1778.54 | 434.4 |  |  | 8.688 |  |  | 1778.54 | 126.2 |  |  | 2.524 |  |  | 1778.54 | 482.4 |  |  | 9.648 |  |  | Post-Treatment - 3 | 8.203042 | [Mpa.√m]
1778.54 | 149.6 |  |  | 2.992 |  |  | 1778.54 | 417.3 |  |  | 8.346 |  |  | 1778.54 | 119.5 |  |  | 2.39 |  |  | 1778.54 | 423.4 |  |  | 8.468 |  |  | 1778.54 | 129 |  |  | 2.58 |  |  | 1778.54 | 440.9 |  |  | 8.818
1778.54 | 148.3 |  |  | 2.966 |  |  | 1778.54 | 421.4 |  |  | 8.428 |  |  | 1778.54 | 113.4 |  |  | 2.268 |  |  | 1778.54 | 415.9 |  |  | 8.318 |  |  | 1778.54 | 135.4 |  |  | 2.708 |  |  | 1778.54 | 427.7 |  |  | 8.554
1778.54 | 152.3 |  |  | 3.046 |  |  | 1778.54 | 415.9 |  |  | 8.318 |  |  | 1778.54 | 109.1 |  |  | 2.182 |  |  | 1778.54 | 408.1 |  |  | 8.162 |  |  | 1778.54 | 138.6 |  |  | 2.772 |  |  | 1778.54 | 396.8 |  |  | 7.936
1778.55 | 152.6 |  |  | 3.052 |  |  | 1778.55 | 417.7 |  |  | 8.354 |  |  | 1778.54 | 103.3 |  |  | 2.066 |  |  | 1778.54 | 403 |  |  | 8.06 |  |  | 1778.54 | 136.9 |  |  | 2.738 |  |  | 1778.54 | 395.1 |  |  | 7.902
1778.55 | 148.2 |  |  | 2.964 |  |  | 1778.55 | 424.9 |  |  | 8.498 |  |  | 1778.55 | 103.8 |  |  | 2.076 |  |  | 1778.55 | 408.9 |  |  | 8.178 |  |  | 1778.55 | 128.9 |  |  | 2.578 |  |  | 1778.55 | 394.6 |  |  | 7.892
1778.55 | 157.8 |  |  | 3.156 |  |  | 1778.55 | 434.2 |  |  | 8.684 |  |  | 1778.55 | 99.4 |  |  | 1.988 |  |  | 1778.55 | 402.9 |  |  | 8.058 |  |  | 1778.55 | 130.7 |  |  | 2.614 |  |  | 1778.55 | 394.4 |  |  | 7.888 |  |  |  | Average
1778.55 | 157.6 |  |  | 3.152 |  |  | 1778.55 | 435.9 |  |  | 8.718 |  |  | 1778.55 | 95.94 |  |  | 1.9188 |  |  | 1778.55 | 396.2 |  |  | 7.924 |  |  | 1778.55 | 138.6 |  |  | 2.772 |  |  | 1778.55 | 411.4 |  |  | 8.228 |  |  | Pre-Treatment - 1 | 2.779111 | [Mpa.√m]
1778.55 | 154.5 |  |  | 3.09 |  |  | 1778.55 | 442.3 |  |  | 8.846 |  |  | 1778.55 | 94.37 |  |  | 1.8874 |  |  | 1778.55 | 395.5 |  |  | 7.91 |  |  | 1778.55 | 145.1 |  |  | 2.902 |  |  | 1778.55 | 426.9 |  |  | 8.538 |  |  | Pre-Treatment - 2 | 2.215266 | [Mpa.√m]
1778.56 | 152.5 |  |  | 3.05 |  |  | 1778.56 | 451.9 |  |  | 9.038 |  |  | 1778.55 | 98.24 |  |  | 1.9648 |  |  | 1778.55 | 402.2 |  |  | 8.044 |  |  | 1778.55 | 147.5 |  |  | 2.95 |  |  | 1778.55 | 421.2 |  |  | 8.424 |  |  | Pre-Treatment - 3 | 2.829583 | [Mpa.√m]
1778.56 | 152.6 |  |  | 3.052 |  |  | 1778.56 | 455.3 |  |  | 9.106 |  |  | 1778.56 | 100.5 |  |  | 2.01 |  |  | 1778.56 | 404.1 |  |  | 8.082 |  |  | 1778.56 | 152.2 |  |  | 3.044 |  |  | 1778.56 | 412.7 |  |  | 8.254 |  |  | Post-Treatment - 1 | 8.603825 | [Mpa.√m]
1778.56 | 147.7 |  |  | 2.954 |  |  | 1778.56 | 451 |  |  | 9.02 |  |  | 1778.56 | 98.51 |  |  | 1.9702 |  |  | 1778.56 | 403.5 |  |  | 8.07 |  |  | 1778.56 | 146.3 |  |  | 2.926 |  |  | 1778.56 | 404.2 |  |  | 8.084 |  |  | Post-Treatment - 2 | 8.171934 | [Mpa.√m]
1778.56 | 154.1 |  |  | 3.082 |  |  | 1778.56 | 441.4 |  |  | 8.828 |  |  | 1778.56 | 95.75 |  |  | 1.915 |  |  | 1778.56 | 401.2 |  |  | 8.024 |  |  | 1778.56 | 137.2 |  |  | 2.744 |  |  | 1778.56 | 411.5 |  |  | 8.23 |  |  | Post-Treatment - 3 | 8.203042 | [Mpa.√m]
1778.56 | 160.6 |  |  | 3.212 |  |  | 1778.56 | 440.7 |  |  | 8.814 |  |  | 1778.56 | 94.54 |  |  | 1.8908 |  |  | 1778.56 | 397 |  |  | 7.94 |  |  | 1778.56 | 140.1 |  |  | 2.802 |  |  | 1778.56 | 430.8 |  |  | 8.616
1778.57 | 166.2 |  |  | 3.324 |  |  | 1778.57 | 435.4 |  |  | 8.708 |  |  | 1778.56 | 85.68 |  |  | 1.7136 |  |  | 1778.56 | 379.2 |  |  | 7.584 |  |  | 1778.56 | 142.4 |  |  | 2.848 |  |  | 1778.56 | 437 |  |  | 8.74
1778.57 | 175.9 |  |  | 3.518 |  |  | 1778.57 | 427.3 |  |  | 8.546 |  |  | 1778.57 | 82.5 |  |  | 1.65 |  |  | 1778.57 | 370.6 |  |  | 7.412 |  |  | 1778.57 | 144.2 |  |  | 2.884 |  |  | 1778.57 | 441.4 |  |  | 8.828
1778.57 | 182.1 |  |  | 3.642 |  |  | 1778.57 | 424.9 |  |  | 8.498 |  |  | 1778.57 | 86.8 |  |  | 1.736 |  |  | 1778.57 | 377.7 |  |  | 7.554 |  |  | 1778.57 | 154.5 |  |  | 3.09 |  |  | 1778.57 | 443.1 |  |  | 8.862
1778.57 | 181.2 |  |  | 3.624 |  |  | 1778.57 | 436.2 |  |  | 8.724 |  |  | 1778.57 | 101 |  |  | 2.02 |  |  | 1778.57 | 393 |  |  | 7.86 |  |  | 1778.57 | 163.8 |  |  | 3.276 |  |  | 1778.57 | 442.8 |  |  | 8.856
1778.57 | 179.8 |  |  | 3.596 |  |  | 1778.57 | 430.6 |  |  | 8.612 |  |  | 1778.57 | 98.27 |  |  | 1.9654 |  |  | 1778.57 | 391.1 |  |  | 7.822 |  |  | 1778.57 | 162.8 |  |  | 3.256 |  |  | 1778.57 | 421.1 |  |  | 8.422 | [5 empty] | 4b
1778.58 | 175 |  |  | 3.5 |  |  | 1778.58 | 421.4 |  |  | 8.428 |  |  | 1778.57 | 99.32 |  |  | 1.9864 |  |  | 1778.57 | 392.7 |  |  | 7.854 |  |  | 1778.57 | 160.6 |  |  | 3.212 |  |  | 1778.57 | 406.7 |  |  | 8.134
1778.58 | 138.9 |  |  | 2.778 |  |  | 1778.58 | 419.9 |  |  | 8.398 |  |  | 1778.58 | 101.2 |  |  | 2.024 |  |  | 1778.58 | 393.3 |  |  | 7.866 |  |  | 1778.58 | 158 |  |  | 3.16 |  |  | 1778.58 | 403.1 |  |  | 8.062
1778.58 | 95.3 |  |  | 1.906 |  |  | 1778.58 | 417.3 |  |  | 8.346 |  |  | 1778.58 | 101.8 |  |  | 2.036 |  |  | 1778.58 | 388.8 |  |  | 7.776 |  |  | 1778.58 | 150.7 |  |  | 3.014 |  |  | 1778.58 | 398.4 |  |  | 7.968
1778.58 | 26.6 |  |  | 0.532 |  |  | 1778.58 | 400.4 |  |  | 8.008 |  |  | 1778.58 | 97.06 |  |  | 1.9412 |  |  | 1778.58 | 384.8 |  |  | 7.696 |  |  | 1778.58 | 144.2 |  |  | 2.884 |  |  | 1778.58 | 393 |  |  | 7.86
1778.58 | 13.9 |  |  | 0.278 |  |  | 1778.58 | 398.7 |  |  | 7.974 |  |  | 1778.58 | 104.6 |  |  | 2.092 |  |  | 1778.58 | 396.8 |  |  | 7.936 |  |  | 1778.58 | 135.9 |  |  | 2.718 |  |  | 1778.58 | 404.4 |  |  | 8.088
1778.59 | 18.3 |  |  | 0.366 |  |  | 1778.59 | 401.1 |  |  | 8.022 |  |  | 1778.58 | 115.1 |  |  | 2.302 |  |  | 1778.58 | 415.4 |  |  | 8.308 |  |  | 1778.58 | 134.7 |  |  | 2.694 |  |  | 1778.58 | 407.3 |  |  | 8.146
1778.59 | 48.3 |  |  | 0.966 |  |  | 1778.59 | 399.4 |  |  | 7.988 |  |  | 1778.59 | 120.8 |  |  | 2.416 |  |  | 1778.59 | 427 |  |  | 8.54 |  |  | 1778.59 | 139 |  |  | 2.78 |  |  | 1778.59 | 408.6 |  |  | 8.172
1778.59 | 90.2 |  |  | 1.804 |  |  | 1778.59 | 406.8 |  |  | 8.136 |  |  | 1778.59 | 123.3 |  |  | 2.466 |  |  | 1778.59 | 429.3 |  |  | 8.586 |  |  | 1778.59 | 142.6 |  |  | 2.852 |  |  | 1778.59 | 413 |  |  | 8.26
1778.59 | 157.5 |  |  | 3.15 |  |  | 1778.59 | 425.3 |  |  | 8.506 |  |  | 1778.59 | 123 |  |  | 2.46 |  |  | 1778.59 | 427.3 |  |  | 8.546 |  |  | 1778.59 | 150.3 |  |  | 3.006 |  |  | 1778.59 | 407.3 |  |  | 8.146
1778.59 | 167.1 |  |  | 3.342 |  |  | 1778.59 | 433.7 |  |  | 8.674 |  |  | 1778.59 | 114 |  |  | 2.28 |  |  | 1778.59 | 418 |  |  | 8.36 |  |  | 1778.59 | 155.5 |  |  | 3.11 |  |  | 1778.59 | 396 |  |  | 7.92
1778.6 | 163.1 |  |  | 3.262 |  |  | 1778.6 | 442.4 |  |  | 8.848 |  |  | 1778.59 | 96.03 |  |  | 1.9206 |  |  | 1778.59 | 392.1 |  |  | 7.842 |  |  | 1778.59 | 159.4 |  |  | 3.188 |  |  | 1778.59 | 416.1 |  |  | 8.322
1778.6 | 160.3 |  |  | 3.206 |  |  | 1778.6 | 441.5 |  |  | 8.83 |  |  | 1778.6 | 72.66 |  |  | 1.4532 |  |  | 1778.6 | 357.8 |  |  | 7.156 |  |  | 1778.6 | 159.4 |  |  | 3.188 |  |  | 1778.6 | 404.7 |  |  | 8.094
1778.6 | 151 |  |  | 3.02 |  |  | 1778.6 | 438.9 |  |  | 8.778 |  |  | 1778.6 | 52.82 |  |  | 1.0564 |  |  | 1778.6 | 330.5 |  |  | 6.61 |  |  | 1778.6 | 160.8 |  |  | 3.216 |  |  | 1778.6 | 393 |  |  | 7.86
1778.6 | 146.4 |  |  | 2.928 |  |  | 1778.6 | 415.1 |  |  | 8.302 |  |  | 1778.6 | 43.18 |  |  | 0.8636 |  |  | 1778.6 | 318.4 |  |  | 6.368 |  |  | 1778.6 | 159.9 |  |  | 3.198 |  |  | 1778.6 | 385.1 |  |  | 7.702
1778.6 | 143.5 |  |  | 2.87 |  |  | 1778.6 | 419.8 |  |  | 8.396 |  |  | 1778.6 | 41.38 |  |  | 0.8276 |  |  | 1778.6 | 307.2 |  |  | 6.144 |  |  | 1778.6 | 159.2 |  |  | 3.184 |  |  | 1778.6 | 371.1 |  |  | 7.422
1778.61 | 130.8 |  |  | 2.616 |  |  | 1778.61 | 419.8 |  |  | 8.396 |  |  | 1778.6 | 44.4 |  |  | 0.888 |  |  | 1778.6 | 307.4 |  |  | 6.148 |  |  | 1778.6 | 153.4 |  |  | 3.068 |  |  | 1778.6 | 353.7 |  |  | 7.074
1778.61 | 132.1 |  |  | 2.642 |  |  | 1778.61 | 426.1 |  |  | 8.522 |  |  | 1778.61 | 52.98 |  |  | 1.0596 |  |  | 1778.61 | 320.9 |  |  | 6.418 |  |  | 1778.61 | 150.3 |  |  | 3.006 |  |  | 1778.61 | 358.1 |  |  | 7.162
1778.61 | 139.8 |  |  | 2.796 |  |  | 1778.61 | 427.9 |  |  | 8.558 |  |  | 1778.61 | 56.9 |  |  | 1.138 |  |  | 1778.61 | 324.5 |  |  | 6.49 |  |  | 1778.61 | 145.3 |  |  | 2.906 |  |  | 1778.61 | 359.9 |  |  | 7.198
1778.61 | 138.5 |  |  | 2.77 |  |  | 1778.61 | 451.2 |  |  | 9.024 |  |  | 1778.61 | 49.69 |  |  | 0.9938 |  |  | 1778.61 | 311 |  |  | 6.22 |  |  | 1778.62 | 140 |  |  | 2.8 |  |  | 1778.62 | 373.5 |  |  | 7.47
1778.61 | 136.9 |  |  | 2.738 |  |  | 1778.61 | 446.3 |  |  | 8.926 |  |  | 1778.61 | 50.54 |  |  | 1.0108 |  |  | 1778.61 | 315.6 |  |  | 6.312 |  |  | 1778.62 | 138.2 |  |  | 2.764 |  |  | 1778.62 | 380.5 |  |  | 7.61
1778.62 | 152.6 |  |  | 3.052 |  |  | 1778.62 | 440.4 |  |  | 8.808 |  |  | 1778.61 | 59.49 |  |  | 1.1898 |  |  | 1778.61 | 330.3 |  |  | 6.606
1778.62 | 156.1 |  |  | 3.122 |  |  | 1778.62 | 442.9 |  |  | 8.858 |  |  | 1778.62 | 71.84 |  |  | 1.4368 |  |  | 1778.62 | 348.3 |  |  | 6.966
1778.62 | 156.3 |  |  | 3.126 |  |  | 1778.62 | 443.6 |  |  | 8.872 |  |  | 1778.62 | 84.97 |  |  | 1.6994 |  |  | 1778.62 | 369.8 |  |  | 7.396
1778.62 | 157.6 |  |  | 3.152 |  |  | 1778.62 | 448.1 |  |  | 8.962 |  |  | 1778.62 | 103.9 |  |  | 2.078 |  |  | 1778.62 | 402.9 |  |  | 8.058
1778.62 | 148.1 |  |  | 2.962 |  |  | 1778.62 | 450.9 |  |  | 9.018 |  |  | 1778.62 | 123.9 |  |  | 2.478 |  |  | 1778.62 | 422.7 |  |  | 8.454
1778.63 | 143.4 |  |  | 2.868 |  |  | 1778.63 | 457 |  |  | 9.14 |  |  | 1778.62 | 140.3 |  |  | 2.806 |  |  | 1778.62 | 451.9 |  |  | 9.038
1778.63 | 142 |  |  | 2.84 |  |  | 1778.63 | 459.4 |  |  | 9.188 |  |  | 1778.63 | 154.8 |  |  | 3.096 |  |  | 1778.63 | 463.1 |  |  | 9.262
1778.63 | 141.8 |  |  | 2.836 |  |  | 1778.63 | 459.75 |  |  | 9.195 |  |  | 1778.63 | 163.1 |  |  | 3.262 |  |  | 1778.63 | 461.1 |  |  | 9.222
1778.63 | 136.1 |  |  | 2.722 |  |  | 1778.63 | 456.2 |  |  | 9.124 |  |  | 1778.63 | 161 |  |  | 3.22 |  |  | 1778.63 | 457.3 |  |  | 9.146 | [19 empty] | 4c
1778.63 | 135.5 |  |  | 2.71 |  |  | 1778.63 | 459.6 |  |  | 9.192 |  |  | 1778.63 | 155.9 |  |  | 3.118 |  |  | 1778.63 | 463.6 |  |  | 9.272
1778.64 | 132.4 |  |  | 2.648 |  |  | 1778.64 | 459.7 |  |  | 9.194 |  |  | 1778.63 | 151.3 |  |  | 3.026 |  |  | 1778.63 | 451.7 |  |  | 9.034
1778.64 | 132 |  |  | 2.64 |  |  | 1778.64 | 459.1 |  |  | 9.182 |  |  | 1778.64 | 140.1 |  |  | 2.802 |  |  | 1778.64 | 442.8 |  |  | 8.856
1778.64 | 128.3 |  |  | 2.566 |  |  | 1778.64 | 452.1 |  |  | 9.042 |  |  | 1778.64 | 133.9 |  |  | 2.678 |  |  | 1778.64 | 447.7 |  |  | 8.954
1778.64 | 129.8 |  |  | 2.596 |  |  | 1778.64 | 425.3 |  |  | 8.506
1778.64 | 135 |  |  | 2.7 |  |  | 1778.64 | 401.8 |  |  | 8.036

## %Weight
Sample ID | Pre-Treatment Unit Weight (kN/m^3) | Post-Treatment Unit Weight (kN/m^3) | Unit Weight Change (%) |  | Core Sample | Length |  | Diameter |  | Pre-Treatment Weight | Post-Treatment Weight | Total Bulk Volume | Pre-Treatment Bulk Density | Pre-Treatment Bulk Density | Post-Treatment Bulk Density | Post-Treatment Bulk Density | Pre-treatment Unit Weight | Post-treatment Unit Weight | Unit Weight Increase
C1 | 24.54169 | 27.75842 | 13.10718 |  |  | (cm) | (in) | (cm) | (in) | (g) | (g) | (cm^3) | (g/cm^3) | (kg/m^3) | (g/cm^3) | (kg/m^3) | (kN/m^3) | (kN/m^3) | (kN/m^3)
C2 | 21.5824 | 31.69216 | 46.84259 |  | 1 | 15.9004 | 6.26 | 2.5019 | 0.985 | 195.557 | 221.189 | 78.16959 | 2.501702 | 2501.702 | 2.829604 | 2829.604 | 24.54169 | 27.75842 | 3.216723
C3 | 27.95821 | 39.55046 | 41.46279 |  | 2 | 13.6398 | 5.37 | 2.5019 | 0.985 | 147.526 | 216.631 | 67.05602 | 2.200041 | 2200.041 | 3.230597 | 3230.597 | 21.5824 | 31.69216 | 10.10976
[5 empty] | 3 | 12.2936 | 4.84 | 2.5019 | 0.985 | 192.246 | 233.664 | 60.43783 | 3.180889 | 3180.889 | 3.866188 | 3866.188 | 31.20452 | 37.9273 | 6.722786
5

## Statistical Analyses
Overall Average |  | UCS (MPa) |  |  |  |  | Poisson's ratio, ν [-] |  |  |  | Young's Modulus Escr (GPa) |  |  |  | Ks (MPa·√m)
|  | Pre-Treatment UCS (MPa) | Post-Microbial Treatment UCS (MPa) | UCS Change (%) |  |  | Pre-Treatment ν (-) | Post-Microbial Treatment ν (-) | ν Change (%) |  | Pre-Treatment Escr (GPa) | Post-Microbial Treatment Escr (GPa) | Escr Change (%) |  | Pre-Treatment Ks (MPa·√m) | Post-Microbial Treatment Ks (MPa·√m) | Ks Change (%)
| C1 | 77.378 | 157.637 | 103.7233 |  | C1 | 0.321771 | 0.1984155 | -38.33643 | C1 | 14.58245 | 59.73041 | 309.6048 | C1 | 2.779111 | 8.603825 | 209.5891
| C2 | 75.96622 | 97.02857 | 27.72594 |  | C2 | 0.324807 | 0.2338865 | -27.99216 | C2 | 16.89492 | 51.90424 | 207.218 | C2 | 2.215266 | 8.171934 | 268.8919
| C3 | 78.92031 | 165.1979 | 109.3224 |  | C3 | 0.30371 | 0.168895 | -44.38938 | C3 | 16.63798 | 90.10857 | 441.5836 | C3 | 2.829583 | 8.203042 | 189.9028
| 7c | [10 empty] | 7b | [5 empty] | 7d
7a
| 15a |  |  |  | 16a